## Sheet1
Bond Radius in Å | Element | VDW | Covalent | Metallic | Ionic +7 | Ionic +6 | Ionic +5 | Ionic +4 | Ionic +3 | Ionic +2 | Ionic +1 | Ionic -1 | Ionic -2 | Ionic -3 | Ionic -4 | Ionic -5 | Ionic -6 | Ionic -7 | Electronegativity | Metallic Coordination #
Atomic Number
1 | H | 1.2 | 0.37 | [8 empty] | 2.08 | [6 empty] | 2.1
2 | He | 0.8
3 | Li |  | 1.22 | 1.52 | [6 empty] | 0.7 | [7 empty] | 1 | 8
4 | Be |  | 0.89 | 1.13 |  |  |  |  | 0.2 | 0.34 | [8 empty] | 1.5 | 12
5 | B |  | 0.88 | [5 empty] | 0.2 | [9 empty] | 2
6 | C |  | 0.77 |  |  |  |  | 0.2 | [6 empty] | 2.6 |  |  |  | 2.5
7 | N | 1.5 | 0.74 |  |  |  | 0.15 |  | 0.16 |  |  |  |  | 1.7 |  |  |  |  | 3
8 | O | 1.4 | 0.74 |  |  | 0.09 | [6 empty] | 1.35 | [5 empty] | 3.5
9 | F | 1.35 | 0.72 |  | 0.07 | [6 empty] | 1.33 | [6 empty] | 4
10 | Ne | 1.59
11 | Na |  | 1.57 | 1.85 | [6 empty] | 0.98 | [7 empty] | 0.9 | 8
12 | Mg |  | 1.37 | 1.6 | [5 empty] | 0.75 | [8 empty] | 1.2 | 12
13 | Al |  | 1.25 | 1.43 |  |  |  |  | 0.55 | [9 empty] | 1.5 | 12
14 | Si |  | 1.17 |  |  |  |  | 0.4 | [6 empty] | 1.98 |  |  |  | 1.8
15 | P | 1.9 | 1.1 |  |  |  | 0.35 |  | 0.44 |  |  |  |  | 1.86 |  |  |  |  | 2.1
16 | S | 1.85 | 1.04 |  |  | 0.3 |  | 0.37 |  |  |  |  | 1.82 | [5 empty] | 2.5
17 | Cl | 1.8 | 0.99 |  | 0.26 |  | 0.34 |  |  |  |  | 1.81 | [6 empty] | 3
18 | Ar | 1.91
19 | K |  | 2.02 | 2.25 | [6 empty] | 1.33 | [7 empty] | 0.8 | 8
20 | Ca |  | 1.74 | 1.96 | [5 empty] | 1.05 | [8 empty] | 1 | 12
21 | Sc |  | 1.44 | 1.63 |  |  |  |  | 0.83 | [9 empty] | 1.3 | 12
22 | Ti |  | 1.32 | 1.45 |  |  |  | 0.64 | 0.7 | 0.76 | [8 empty] | 1.5 | 12
23 | V |  | 1.22 | 1.31 |  |  | 0.59 | 0.61 | 0.75 | 0.88 | [8 empty] | 1.6 | 8
24 | Cr |  | 1.17 | 1.25 |  | 0.36 |  |  | 0.65 | 0.89 | [8 empty] | 1.6 | 8
25 | Mn |  | 1.17 | 1.3 | 0.46 |  |  | 0.52 | 0.62 |  |  |  | 0.91 | [5 empty] | 1.5 | 12
26 | Fe |  | 1.16 | 1.24 |  |  |  |  | 0.67 | 0.83 | [8 empty] | 1.8 | 8
27 | Co |  | 1.16 | 1.25 |  |  |  |  | 0.65 | 0.82 | [8 empty] | 1.8 | 12
28 | Ni |  | 1.15 | 1.25 | [5 empty] | 0.78 | [8 empty] | 1.8 | 12
29 | Cu |  | 1.17 | 1.27 | [5 empty] | 0.72 | 0.96 | [7 empty] | 1.9 | 12
30 | Zn |  | 1.25 | 1.37 | [5 empty] | 0.83 | [8 empty] | 1.6 | 12
31 | Ga |  | 1.25 | 1.35 |  |  |  |  | 0.62 | [9 empty] | 1.6 | 12
32 | Ge |  | 1.22 |  |  |  |  | 0.55 |  | 0.65 |  |  |  |  | 2.72 |  |  |  | 1.8
33 | As | 2 | 1.21 |  |  |  | 0.47 |  | 0.69 |  |  |  |  | 1.91 |  |  |  |  | 2
34 | Se | 2 | 1.17 |  |  | 0.35 |  | 0.5 |  |  |  |  | 1.93 | [5 empty] | 2.4
35 | Br | 1.95 | 1.14 |  | 0.39 |  | 0.47 |  |  |  |  | 1.96 | [6 empty] | 2.8
36 | Kr | 2.01
37 | Rb |  | 2.16 | 2.49 | [6 empty] | 1.49 | [7 empty] | 0.8 | 8
38 | Sr |  | 1.91 | 2.13 | [5 empty] | 1.18 | [8 empty] | 1 | 12
39 | Y |  | 1.61 | 1.81 |  |  |  |  | 0.95 | [9 empty] | 1.2 | 12
40 | Zr |  | 1.45 | 1.6 |  |  |  | 0.8 | [10 empty] | 1.4 | 12
41 | Nb |  | 1.34 | 1.42 |  |  | 0.7 | 0.74 | [10 empty] | 1.6 | 8
42 | Mo |  | 1.29 | 1.36 |  | 0.65 |  | 0.68 | [10 empty] | 1.8 | 8
43 | Tc |  |  | 1.35 | 0.65 | [13 empty] | 1.9 | 12
44 | Ru |  | 1.24 | 1.34 |  |  |  | 0.65 | [10 empty] | 2.2 | 12
45 | Rh |  | 1.25 | 1.34 |  |  |  | 0.65 | 0.75 | [9 empty] | 2.2 | 12
46 | Pd |  | 1.28 | 1.37 |  |  |  | 0.65 |  | 0.8 | [8 empty] | 2.2 | 12
47 | Ag |  | 1.34 | 1.44 | [5 empty] | 0.89 | 1.13 | [7 empty] | 1.9 | 12
48 | Cd |  | 1.41 | 1.52 | [5 empty] | 0.99 | [8 empty] | 1.7 | 12
49 | In |  | 1.5 | 1.57 |  |  |  |  | 0.92 | [9 empty] | 1.7 | 12
50 | Sn |  | 1.41 | 1.58 |  |  |  | 0.75 |  | 1.02 |  |  |  |  | 2.94 |  |  |  | 1.5 | 12
51 | Sb | 2.2 | 1.41 | 1.61 |  |  | 0.62 |  | 0.9 |  |  |  |  | 2.08 |  |  |  |  | 1.8 | 12
52 | Te | 2.2 | 1.37 |  |  | 0.56 |  | 0.89 |  |  |  |  | 2.12 | [5 empty] | 2.1
53 | I | 2.15 | 1.33 |  | 0.5 |  | 0.94 |  |  |  |  | 2.2 | [6 empty] | 2.5
54 | Xe | 2.2
55 | Cs |  | 2.35 | 2.63 | [6 empty] | 1.7 | [7 empty] | 0.7 | 8
56 | Ba |  | 1.98 | 2.17 | [5 empty] | 1.38 | [8 empty] | 0.9 | 8
57 | La |  | 1.69 | 1.87 |  |  |  |  | 1.15 | [9 empty] | 1.15 | 12
58 | Ce |  | 1.65 | 1.82 |  |  |  | 1.04 | 1.18 | [9 empty] | 1.15 | 12
59 | Pr |  | 1.65 | 1.82 |  |  |  | 1 | 1.16 | [9 empty] | 1.15 | 12
60 | Nd |  | 1.64 | 1.82 |  |  |  |  | 1.15 | [9 empty] | 1.15 | 12
61 | Pm |  |  | 1.8 |  |  |  |  | 1.09 | [9 empty] | 1.15 | 12
62 | Sm |  | 1.66 | 1.8 |  |  |  |  | 1.13 | [9 empty] | 1.15 | 12
63 | Eu |  | 1.85 | 1.98 |  |  |  |  | 1.13 | 1.29 | [8 empty] | 1.15 | 8
64 | Gd |  | 1.61 | 1.8 |  |  |  |  | 1.11 | [9 empty] | 1.15 | 12
65 | Tb |  | 1.59 | 1.77 |  |  |  | 0.81 | 1.09 | [9 empty] | 1.15 | 12
66 | Dy |  | 1.59 | 1.77 |  |  |  |  | 1.07 | [9 empty] | 1.15 | 12
67 | Ho |  | 1.58 | 1.76 |  |  |  |  | 1.05 | [9 empty] | 1.15 | 12
68 | Er |  | 1.57 | 1.75 |  |  |  |  | 1.04 | [9 empty] | 1.15 | 12
69 | Tm |  | 1.56 | 1.74 |  |  |  |  | 1.04 | [9 empty] | 1.15 | 12
70 | Yb |  | 1.7 | 1.93 |  |  |  |  | 1 | [9 empty] | 1.15 | 12
71 | Lu |  | 1.56 | 1.74 |  |  |  |  | 0.99 | [9 empty] | 1.15 | 12
72 | Hf |  | 1.44 | 1.59 |  |  |  | 0.86 | [10 empty] | 1.3 | 12
73 | Ta |  | 1.34 | 1.43 |  |  | 0.73 | [11 empty] | 1.5 | 8
74 | W |  | 1.3 | 1.36 |  | 0.65 |  | 0.68 | [10 empty] | 1.7 | 8
75 | Re |  | 1.28 | 1.38 | 0.56 |  |  | 0.72 | [10 empty] | 1.9 | 12
76 | Os |  | 1.25 | 1.35 |  | 0.69 |  | 0.88 | [10 empty] | 2.2 | 12
77 | Ir |  | 1.26 | 1.35 |  |  |  | 1.66 | [10 empty] | 2.2 | 12
78 | Pt |  | 1.29 | 1.38 |  |  |  | 0.92 |  | 1.06 | [8 empty] | 2.2 | 12
79 | Au |  | 1.34 | 1.44 |  |  |  |  | 0.85 |  | 1.37 | [7 empty] | 2.4 | 12
80 | Hg |  | 1.44 | 1.55 | [5 empty] | 1.12 | 1.27 | [7 empty] | 1.9 | 12
81 | Tl |  | 1.55 | 1.71 |  |  |  |  | 1.05 |  | 1.49 | [7 empty] | 1.8 | 12
82 | Pb |  | 1.54 | 1.74 |  |  |  | 0.84 |  | 1.32 |  |  |  |  | 2.15 |  |  |  | 1.8 | 12
83 | Bi |  | 1.52 | 1.82 |  |  | 0.74 |  | 1.2 |  |  |  |  | 2.13 |  |  |  |  | 1.9 | 12
84 | Po |  | 1.53 | 1.7 |  | 0.67 | [12 empty] | 2 | 12
85 | At |  |  |  | 0.62 | [13 empty] | 2.2
86 | Rn
87 | Fr | [9 empty] | 1.8 | [7 empty] | 0.7
88 | Ra | [8 empty] | 1.42 | [8 empty] | 0.9
89 | Ac | [7 empty] | 1.18 | [9 empty] | 1.1
90 | Th |  | 1.65 | 1.8 |  |  |  | 1.02 | [10 empty] | 1.3 | 12
91 | Pa | [5 empty] | 0.89 | 0.98 | 1.13 | [9 empty] | 1.5
92 | U |  | 1.42 | 1.5 |  | 0.8 |  | 0.97 | [10 empty] | 1.7 | 8
93 | Np | [6 empty] | 0.95 | 1.1 | [9 empty] | 1.3
94 | Pu |  |  | 1.63 |  |  |  | 0.93 | 1.08 | [9 empty] | 1.3 | 12
95 | Am | [6 empty] | 0.92 | 1.07 | [9 empty] | 1.3